## Sheet1
NaCl | KCl | MgCl2 | temperature | density | heat_capacity | viscosity | thermal_conductivity
30 | 35 | 35 | 700 | 1.578195 | 0.988056 | 4.224113 | 0.392874
30 | 35 | 35 | 800 | 1.536372 | 0.988056 | 2.723816 | 0.381979
30 | 35 | 35 | 900 | 1.49346 | 0.988056 | 1.936271 | 0.371084
30 | 35 | 35 | 1000 | 1.451036 | 0.988056 | 1.473659 | 0.360189
30 | 35 | 35 | 1100 | 1.409317 | 0.988056 | 1.178652 | 0.349294
35 | 30 | 35 | 700 | 1.581531 | 0.995029 | 5.08564 | 0.395395
35 | 30 | 35 | 800 | 1.538334 | 0.995029 | 3.566659 | 0.384596
35 | 30 | 35 | 900 | 1.497485 | 0.995029 | 2.706565 | 0.373798
35 | 30 | 35 | 1000 | 1.454039 | 0.995029 | 2.170421 | 0.362999
35 | 30 | 35 | 1100 | 1.41424 | 0.995029 | 1.811762 | 0.3522
35 | 15 | 50 | 700 | 1.578442 | 1.00026 | 5.08564 | 0.415784
35 | 15 | 50 | 800 | 1.554079 | 1.00026 | 3.566659 | 0.409753
35 | 15 | 50 | 900 | 1.517172 | 1.00026 | 2.706565 | 0.403721
35 | 15 | 50 | 1000 | 1.495402 | 1.00026 | 2.170421 | 0.397689
35 | 15 | 50 | 1100 | 1.462845 | 1.00026 | 1.811762 | 0.391657
20 | 30 | 50 | 700 | 1.569864 | 0.970631 | 4.847562 | 0.410043
20 | 30 | 50 | 800 | 1.534826 | 0.970631 | 3.438709 | 0.402157
20 | 30 | 50 | 900 | 1.505389 | 0.970631 | 2.632734 | 0.39427
20 | 30 | 50 | 1000 | 1.476877 | 0.970631 | 2.126259 | 0.386383
20 | 30 | 50 | 1100 | 1.449406 | 0.970631 | 1.78524 | 0.378497
20 | 35 | 45 | 700 | 1.577273 | 0.974197 | 4.422022 | 0.404351
20 | 35 | 45 | 800 | 1.538046 | 0.974197 | 3.160752 | 0.395619
20 | 35 | 45 | 900 | 1.497268 | 0.974197 | 2.434258 | 0.386887
20 | 35 | 45 | 1000 | 1.463592 | 0.974197 | 1.975276 | 0.378155
20 | 35 | 45 | 1100 | 1.430139 | 0.974197 | 1.664895 | 0.369423
32.5 | 32.5 | 35 | 700 | 1.580173 | 0.992379 | 4.239947 | 0.394377
32.5 | 32.5 | 35 | 800 | 1.536067 | 0.992379 | 2.756094 | 0.38327
32.5 | 32.5 | 35 | 900 | 1.492789 | 0.992379 | 1.971505 | 0.372163
32.5 | 32.5 | 35 | 1000 | 1.451326 | 0.992379 | 1.507999 | 0.361056
32.5 | 32.5 | 35 | 1100 | 1.411192 | 0.992379 | 1.211064 | 0.349949
27.5 | 22.5 | 50 | 700 | 1.572446 | 0.976833 | 4.813526 | 0.41356
27.5 | 22.5 | 50 | 800 | 1.542545 | 0.976833 | 3.43767 | 0.407057
27.5 | 22.5 | 50 | 900 | 1.515602 | 0.976833 | 2.645781 | 0.400664
27.5 | 22.5 | 50 | 1000 | 1.485402 | 0.976833 | 2.145781 | 0.393568
27.5 | 22.5 | 50 | 1100 | 1.453488 | 0.976833 | 1.807827 | 0.386584
25 | 35 | 40 | 700 | 1.573023 | 0.983589 | 4.383896 | 0.395419
25 | 35 | 40 | 800 | 1.539006 | 0.983589 | 2.987347 | 0.385163
25 | 35 | 40 | 900 | 1.496445 | 0.983589 | 2.216806 | 0.374906
25 | 35 | 40 | 1000 | 1.455761 | 0.983589 | 1.746149 | 0.36465
25 | 35 | 40 | 1100 | 1.420703 | 0.983589 | 1.436414 | 0.354393
35 | 22.5 | 42.5 | 700 | 1.58608 | 1.015916 | 4.516725 | 0.403043
35 | 22.5 | 42.5 | 800 | 1.548312 | 1.015916 | 3.138352 | 0.393267
35 | 22.5 | 42.5 | 900 | 1.514649 | 1.015916 | 2.364383 | 0.383491
35 | 22.5 | 42.5 | 1000 | 1.476798 | 1.015916 | 1.885084 | 0.373714
35 | 22.5 | 42.5 | 1100 | 1.439721 | 1.015916 | 1.566146 | 0.363938
20 | 32.5 | 47.5 | 700 | 1.568759 | 0.974021 | 4.731255 | 0.406084
20 | 32.5 | 47.5 | 800 | 1.53625 | 0.974021 | 3.323494 | 0.397706
20 | 32.5 | 47.5 | 900 | 1.503386 | 0.974021 | 2.525215 | 0.389328
20 | 32.5 | 47.5 | 1000 | 1.468732 | 0.974021 | 2.027034 | 0.38095
20 | 32.5 | 47.5 | 1100 | 1.437225 | 0.974021 | 1.693464 | 0.372572
28 | 29 | 43 | 700 | 1.583595 | 1.008117 | 4.411925 | 0.410803
28 | 29 | 43 | 800 | 1.541977 | 1.008117 | 3.048607 | 0.403263
28 | 29 | 43 | 900 | 1.505913 | 1.008117 | 2.286901 | 0.395722
28 | 29 | 43 | 1000 | 1.468612 | 1.008117 | 1.817039 | 0.388181
28 | 29 | 43 | 1100 | 1.432818 | 1.008117 | 1.505364 | 0.38064